## Worksheet 1
Parameter | Unit | Value
Mass temperature | °C | 205
Mold temperature | °C | 105
Injection speed | mm s−1 | 15
Injection time | s | 1.5
Holding pressure | bar | 1200
Holding time | s | 28.5